## Sheet1
Polymer ID | Structural Abbrv. | Homopolymer/Copolymer | Copolymer ratio | Repeat unit molar mass (averaged for copolymers) | Avg. Tg in Kelvin | Tg ref 1 | Tg ref 2 | Reference 1 | Reference 2
0 | (rN)EDE(rN)K | Homopolymer |  | 465 | 508 | 508 |  | 29
1 | (rN)EDE(rN)KPK | Homopolymer |  | 569 | 503 | 503 |  | 29
2 | (rN)EDEPK | Homopolymer |  | 414 | 483 | 483 |  | 10
3 | (rN)EDEPS | Homopolymer |  | 451 | 523 | 523 |  | 10
4 | (rN)EPE(rN)K | Homopolymer |  | 388 | 505 | 505 |  | 29
5 | (rN)EPE(rN)KPK | Homopolymer |  | 493 | 490 | 490 |  | 29
6 | (rN)EPKPE(rN)KPK | Homopolymer |  | 597 | 486 | 486 |  | 7
7 | (rN)EPKPE(rN)KmK | Homopolymer |  | 597 | 473 | 473 |  | 32
8 | PC(Tr)EPE(Tr)CPK | Homopolymer |  | 450.49 | 377 | 377 |  | 42
9 | PC(Tr)EPKPE(Tr)CPK | Homopolymer |  | 554.6 | 385 | 385 |  | 42
10 | PC(Tr)EmE(Tr)CPK | Homopolymer |  | 450.49 | 369 | 369 |  | 42
11 | PE | Homopolymer |  | 92 | 368 | 368 |  | 13
12 | PE(qN)EPK(rN)K | Homopolymer |  | 493 | 497 | 497 |  | 41
13 | PE(qN)EPKNK | Homopolymer |  | 492 | 503 | 503 |  | 3
14 | PE(qN)EPSNS | Homopolymer |  | 565 | 543 | 543 |  | 3
15 | PE(qN)EPd | Homopolymer |  | 366 | 452 | 452 |  | 8
16 | PE(rN)EPKNK | Homopolymer |  | 492 | 480 | 480 |  | 3
17 | PE(rN)EPSNS | Homopolymer |  | 565 | 551 | 551 |  | 3
18 | PEDCDEPKPK | Homopolymer |  | 635 | 468 | 468 |  | 15
19 | PEDCDEPKmK | Homopolymer |  | 635 | 457 | 457 |  | 15
20 | PEDE(rN)K | Homopolymer |  | 414 | 483 | 483 |  | 29
21 | PEDEPK | Homopolymer |  | 364 | 440.5 | 437 | 444 | 26 | 18
22 | PEDEPK(rN)K | Homopolymer |  | 519 | 479 | 479 |  | 41
23 | PEDEPK-PEDEPSDS | Co-polymer | 80/20 | 415 | 477 | 477 |  | 26
24 | PEDEPK-PEDEPSDS | Co-polymer | 85/15 | 402 | 469 | 467 | 471 | 26 | 26
25 | PEDEPK-PEPCPEPK | Co-polymer | 70/30 | 369 | 437 | 437 |  | 26
26 | PEDEPK-PEoEPK | Co-polymer | 60/40 | 334 | 432 | 432 |  | 14
27 | PEDEPK-PEoEPK | Co-polymer | 70/30 | 342 | 435 | 435 |  | 14
28 | PEDEPK-PEoEPK | Co-polymer | 75/25 | 345 | 436 | 436 |  | 14
29 | PEDEPK-PEoEPK | Co-polymer | 80/20 | 349 | 433 | 433 |  | 14
30 | PEDEPKDK | Homopolymer |  | 545 | 473 | 473 |  | 26
31 | PEDEPKNK | Homopolymer |  | 519 | 468 | 468 |  | 2
32 | PEDEPKPEPEPEPK | Homopolymer |  | 744 | 421 | 421 |  | 30
33 | PEDEPKPK | Homopolymer |  | 468 | 456 | 456 |  | 17
34 | PEDEPKmK | Homopolymer |  | 468 | 433 | 433 |  | 34
35 | PEDEPS | Homopolymer |  | 400 | 493 | 493 |  | 10
36 | PEDEPd | Homopolymer |  | 392 | 451 | 451 |  | 24
37 | PEDK | Homopolymer |  | 272 | 483 | 483 |  | 26
38 | PEDK-PEPSPEPSDS | Co-polymer | 85/15 | 333 | 484 | 484 |  | 26
39 | PEDK-PEPSPEPSDS | Co-polymer | 89/11 | 317 | 475 | 475 |  | 26
40 | PENEPKDK | Homopolymer |  | 519 | 441 | 441 |  | 43
41 | PENEPKNK | Homopolymer |  | 492 | 469 | 469 |  | 25
42 | PEPCPEPKmK | Homopolymer |  | 483 | 418 | 418 |  | 15
43 | PEPE(rN)K | Homopolymer |  | 338 | 461 | 461 |  | 29
44 | PEPEDK | Homopolymer |  | 364 | 440 | 440 |  | 26
45 | PEPEDKDK | Homopolymer |  | 545 | 473 | 473 |  | 26
46 | PEPEPEPK | Homopolymer |  | 380 | 403 | 403 |  | 30
47 | PEPEPEPK-PEDEPK | Co-polymer | 70/30 | 375.59 | 412 | 412 |  | 12
48 | PEPEPEPK-PEDEPK | Co-polymer | 72.5/27.5 | 376.39 | 408 | 408 |  | 12
49 | PEPEPEPK-PEDEPK | Co-polymer | 75/25 | 376.39 | 406 | 406 |  | 12
50 | PEPEPEPK-PEDEPK | Co-polymer | 80/20 | 377.19 | 408 | 408 |  | 12
51 | PEPEPEPK-PEPEPEPS | Co-polymer | 80/20 | 387.602 | 406 | 406 |  | 12
52 | PEPEPEPKPK | Homopolymer |  | 484 | 417 | 417 |  | 30
53 | PEPEPEPd | Homopolymer |  | 408.4 | 419 | 419 |  | 24
54 | PEPEPK | Homopolymer |  | 288 | 416 | 416 |  | 27
55 | PEPEPK(qN)K | Homopolymer |  | 442 | 465 | 465 |  | 11
56 | PEPEPK-PEDEPK | Co-polymer | 50/50 | 326.1725 | 432.5 | 432 | 433 | 26 | 22
57 | PEPEPK-PEDEPK | Co-polymer | 60/40 | 318.5 | 426 | 427 | 425 | 26 | 28
58 | PEPEPK-PEDEPK | Co-polymer | 65/35 | 314.9315 | 429 | 429 |  | 22
59 | PEPEPK-PEDEPK | Co-polymer | 75/25 | 307 | 423.5 | 423 | 424 | 26 | 28
60 | PEPEPK-PEDEPK | Co-polymer | 80/20 | 303.259 | 422.5 | 423 | 422 | 26 | 22
61 | PEPEPK-PEDEPK | Co-polymer | 85/15 | 299.7135 | 421 | 421 |  | 22
62 | PEPEPK-PEDEPK | Co-polymer | 90/10 | 295.9545 | 417.5 | 419 | 416 | 22 | 28
63 | PEPEPK-PEDEPK | Co-polymer | 95/5 | 292.1045 | 419 | 419 |  | 22
64 | PEPEPK-PEmEPK-PEDEPK | Co-polymer | 30/30/40 | 318 | 420 | 420 |  | 28
65 | PEPEPK-PEmEPK-PEDEPK | Co-polymer | 50/10/40 | 318 | 423 | 423 |  | 28
66 | PEPEPK-PEmEPK-PEDEPK | Co-polymer | 65/10/25 | 307 | 425 | 425 |  | 28
67 | PEPEPK-PEmEPK-PEDEPK | Co-polymer | 80/10/10 | 296 | 418 | 418 |  | 28
68 | PEPEPK-PEmEPK-PEoEPK-PEDEPK | Co-polymer | 65/5/5/25 | 307 | 426 | 426 |  | 28
69 | PEPEPK-PEoEPK-PEDEPK | Co-polymer | 30/30/40 | 318 | 424 | 424 |  | 28
70 | PEPEPK-PEoEPK-PEDEPK | Co-polymer | 50/10/40 | 318 | 423 | 423 |  | 28
71 | PEPEPK-PEoEPK-PEDEPK | Co-polymer | 55/20/25 | 307 | 421 | 421 |  | 28
72 | PEPEPK-PEoEPK-PEDEPK | Co-polymer | 60/30/10 | 296 | 415 | 415 |  | 28
73 | PEPEPK-PEoEPK-PEDEPK | Co-polymer | 65/10/25 | 307 | 425 | 425 |  | 28
74 | PEPEPK-PEoEPK-PEDEPK | Co-polymer | 80/10/10 | 296 | 413 | 413 |  | 28
75 | PEPEPKDK | Homopolymer |  | 468 | 456 | 456 |  | 19
76 | PEPEPKNK | Homopolymer |  | 444 | 451 | 451 |  | 25
77 | PEPEPKPEPK | Homopolymer |  | 484 | 419 | 419 |  | 30
78 | PEPEPKPK | Homopolymer |  | 392 | 422 | 422 |  | 30
79 | PEPEPKPK-PEPKPK | Co-polymer | 70/30 | 364.773 | 430 | 430 |  | 16
80 | PEPEPKPK-PEPKPK | Co-polymer | 80/20 | 373.991 | 427 | 427 |  | 16
81 | PEPEPKmK | Homopolymer |  | 392 | 409 | 409 |  | 21
82 | PEPEPd | Homopolymer |  | 316 | 425 | 425 |  | 24
83 | PEPEPd-PEPd | Co-polymer | 50/50 | 270 | 429 | 429 |  | 24
84 | PEPK | Homopolymer |  | 196 | 430 | 430 |  | 27
85 | PEPK(Do)K | Homopolymer |  | 376.42 | 461 | 461 |  | 39
86 | PEPK-PEDEPK | Co-polymer | 67/33 | 251 | 431 | 431 |  | 1
87 | PEPK-PEPS | Co-polymer | 85/15 | 201 | 437 | 437 |  | 1
88 | PEPKDKPEPKmK | Homopolymer |  | 676 | 444 | 445 | 443 | 4 | 32
89 | PEPKDKPEPKmK-(rN)EPKPE(rN)KmK | Co-polymer | 20/80 | 612 | 468 | 468 |  | 32
90 | PEPKDKPEPKmK-(rN)EPKPE(rN)KmK | Co-polymer | 40/60 | 629 | 465 | 465 |  | 32
91 | PEPKDKPEPKmK-(rN)EPKPE(rN)KmK | Co-polymer | 50/50 | 636 | 463 | 463 |  | 32
92 | PEPKDKPEPKmK-(rN)EPKPE(rN)KmK | Co-polymer | 60/40 | 645 | 461 | 461 |  | 32
93 | PEPKDKPEPKmK-(rN)EPKPE(rN)KmK | Co-polymer | 70/30 | 653 | 456 | 456 |  | 32
94 | PEPKDKPEPKmK-(rN)EPKPE(rN)KmK | Co-polymer | 75/25 | 657 | 455 | 455 |  | 32
95 | PEPKDKPEPKmK-(rN)EPKPE(rN)KmK | Co-polymer | 80/20 | 660 | 454 | 454 |  | 32
96 | PEPKDKPEPKmK-(rN)EPKPE(rN)KmK | Co-polymer | 90/10 | 669 | 453 | 453 |  | 32
97 | PEPKNK | Homopolymer |  | 350 | 472 | 472 |  | 33
98 | PEPKNKPEPKPK | Homopolymer |  | 651 | 454 | 454 |  | 7
99 | PEPKNKPEPKPK-(rN)EPKPE(rN)KPK | Co-polymer | 10/90 | 602 | 483 | 483 |  | 7
100 | PEPKNKPEPKPK-(rN)EPKPE(rN)KPK | Co-polymer | 30/70 | 612 | 474 | 474 |  | 7
101 | PEPKNKPEPKPK-(rN)EPKPE(rN)KPK | Co-polymer | 50/50 | 623 | 469 | 469 |  | 7
102 | PEPKNKPEPKPK-(rN)EPKPE(rN)KPK | Co-polymer | 70/30 | 634 | 464 | 464 |  | 7
103 | PEPKNKPEPKPK-(rN)EPKPE(rN)KPK | Co-polymer | 75/25 | 637 | 463 | 463 |  | 7
104 | PEPKNKPEPKPK-(rN)EPKPE(rN)KPK | Co-polymer | 80/20 | 640 | 462 | 462 |  | 7
105 | PEPKNKPEPKPK-(rN)EPKPE(rN)KPK | Co-polymer | 85/15 | 643 | 461 | 461 |  | 7
106 | PEPKNKPEPKPK-(rN)EPKPE(rN)KPK | Co-polymer | 90/10 | 645 | 460 | 460 |  | 7
107 | PEPKNKPEPKmK | Homopolymer |  | 650.335 | 445 | 445 |  | 5
108 | PEPKPEPK(Dm)K | Homopolymer |  | 572.63 | 455 | 455 |  | 35
109 | PEPKPEPK(mDp)K | Homopolymer |  | 572.63 | 459 | 459 |  | 35
110 | PEPKPEPKNK | Homopolymer |  | 546 | 452 | 452 |  | 9
111 | PEPKPEPKPK | Homopolymer |  | 496 | 435 | 435 |  | 27
112 | PEPKPEPKmK | Homopolymer |  | 496 | 425 | 425 |  | 21
113 | PEPKPEPd | Homopolymer |  | 420 | 421 | 421 |  | 24
114 | PEPKPK | Homopolymer |  | 300 | 443 | 443 |  | 16
115 | PEPKPKPEPKNK | Homopolymer |  | 650 | 457 | 457 |  | 33
116 | PEPKPKPEPKPEPK | Homopolymer |  | 692 | 428 | 428 |  | 23
117 | PEPKPKPK | Homopolymer |  | 404 | 450 | 448 | 452 | 26 | 20
118 | PEPKmK | Homopolymer |  | 300 | 415.5 | 412 | 419 | 21 | 6
119 | PEPKmK-PEPKDKPEPKmK | Co-polymer | 30/70 | 564 | 446 | 446 |  | 6
120 | PEPKmK-PEPKDKPEPKmK | Co-polymer | 40/60 | 526 | 442 | 442 |  | 6
121 | PEPKmK-PEPKDKPEPKmK | Co-polymer | 50/50 | 489 | 436 | 436 |  | 6
122 | PEPKmK-PEPKDKPEPKmK | Co-polymer | 60/40 | 451 | 433 | 433 |  | 6
123 | PEPKmK-PEPKDKPEPKmK | Co-polymer | 70/30 | 413 | 431 | 431 |  | 6
124 | PEPKmK-PEPKDKPEPKmK | Co-polymer | 90/10 | 337 | 425 | 425 |  | 6
125 | PEPS | Homopolymer |  | 232 | 498 | 493 | 503 | 26 | 36
126 | PEPSPEPK(qN)K | Homopolymer |  | 583 | 491 | 491 |  | 26
127 | PEPSPEPK(rN)K | Homopolymer |  | 583 | 486 | 486 |  | 26
128 | PEPSPEPKDK-PEDEPKDK | Co-polymer | 60/40 | 583 | 475 | 475 |  | 26
129 | PEPSPEPKDK-PEPKPEPKDK | Co-polymer | 50/50 | 590 | 472 | 472 |  | 26
130 | PEPSPEPKPK | Homopolymer |  | 532 | 469 | 469 |  | 31
131 | PEPSPEPKmK | Homopolymer |  | 532 | 453 | 453 |  | 4
132 | PEPSPEPKmK-PEPKDKPEPKmK | Co-polymer | 10/90 | 662 | 448 | 448 |  | 4
133 | PEPSPEPKmK-PEPKDKPEPKmK | Co-polymer | 20/80 | 647 | 445 | 445 |  | 4
134 | PEPSPEPKmK-PEPKDKPEPKmK | Co-polymer | 30/70 | 633 | 443 | 443 |  | 4
135 | PEPSPEPKmK-PEPKDKPEPKmK | Co-polymer | 40/60 | 619.05 | 442 | 442 |  | 4
136 | PEPSPEPKmK-PEPKDKPEPKmK | Co-polymer | 50/50 | 605 | 441 | 441 |  | 4
137 | PEPSPEPKmK-PEPKDKPEPKmK | Co-polymer | 60/40 | 590 | 441 | 441 |  | 4
138 | PEPSPEPSDS | Homopolymer |  | 681 | 548 | 548 |  | 26
139 | PEmCmEPKPEPK | Homopolymer |  | 574 | 396 | 396 |  | 15
140 | PEmCmEPKPK | Homopolymer |  | 483 | 395 | 395 |  | 15
141 | PEmCmEPKmK | Homopolymer |  | 483 | 387 | 387 |  | 15
142 | PEmEPK | Homopolymer |  | 288 | 396 | 396 |  | 38
143 | PEmK | Homopolymer |  | 196 | 409 | 409 |  | 37
144 | PEoEPK | Homopolymer |  | 288 | 418 | 418 |  | 40
145 | PEoEPK-PEPEPK | Co-polymer | 30/70 | 288 | 404 | 404 |  | 40

## Key
Structural abbrv. | Structure | SMILES
Linkers (L)
C |  | [*]C[*]
E |  | [*]O[*]
K |  | [*]C(=O)[*]
S |  | [*]S(=O)(=O)[*]
d |  | [*]C(=O)C(=O)[*]
Aryls (Ar)
P |  | [*]C1=CC=C(C=C1)[*]
m |  | [*]C1=CC=CC(=C1)[*]
o |  | [*]C1=CC=CC=C1[*]
D |  | [*]C1=CC=C(C=C1)C1=CC=C(C=C1)[*]
(mDp) |  | [*]C1=CC(=CC=C1)C(=Cc2)C=Cc2[*]
(Dm) |  | [*]C1=CC(=CC=C1)C(=CC=C2)C=C2[*]
(Do) |  | [*]c1ccccc1c2ccccc2[*]
N |  | [*]C1=CC=C(C2=C1)C=C(C=C2)[*]
(rN) |  | [*]c1C=CC(=C(C=CC=C2)c12)[*]
(qN) |  | [*]C1=C2C(=CC=C1)C(=CC=C2)[*]
(Tr) |  | [*]N1C=C(N=N1)[*]